## Alginate
| 2% | 4% | 6% | 8% | 10% | 12% |  | A4C4
Shear Rate (s-1) | Viscosity (mPa.s) | Viscosity (mPa.s) | Viscosity (mPa.s) | Viscosity (mPa.s) | Viscosity (mPa.s) | Viscosity (mPa.s) | Shear Rate (s-1) | Viscosity (mPa.s)
0.0998 | 4173.85 | 46403 | 641120 | 2311900 | 13251500 | 19419500 | 1 | 522473.8
0.141 | 4152.65 | 46196 | 600365 | 2060300 | 11102000 | 15685000 | 1.25 | 451491.2
0.199 | 4031.5 | 45437.5 | 551120 | 1807050 | 9244650 | 12731500 | 1.58 | 394229.7
0.282 | 4003.95 | 44327 | 494025 | 1559750 | 7506100 | 10166500 | 2 | 347608
0.398 | 3945.65 | 42536 | 440805 | 1320250 | 6059150 | 8021800 | 2.5 | 300748.8
0.562 | 3855.95 | 40477 | 385175 | 1112650 | 4804300 | 6238750 | 3.26 | 260291.4
0.794 | 3803.45 | 38170.5 | 334090 | 920950 | 3754550 | 4858250 | 3.98 | 225102.4
1.12 | 3728.1 | 35583.5 | 284125 | 749465 | 2951000 | 3756800 | 5 | 196707.4
1.58 | 3654.05 | 32693.5 | 235580 | 598420 | 2242200 | 2817900 | 6.3000002 | 167833.2
2.24 | 3557.15 | 30069 | 199635 | 489770 | 1673050 | 2101850 | 7.9400001 | 144926.8
3.16 | 3449.7 | 26995 | 166195 | 384100 | 1237050 | 1525400 | 10 | 124128.3
4.47 | 3319.45 | 24235.5 | 134080 | 303005 | 845150 | 1033930 | 12.6 | 105178.9
6.31 | 3173.65 | 21649.5 | 110320 | 237900 | 599450 | 759600 | 16 | 89786.5
8.91 | 3014 | 19173 | 90378.5 | 184010 | 432560 | 549920 | 19.93 | 76248.5
12.6 | 2829.8 | 16795.5 | 74033.5 | 142380 | 287585 | 323600 | 25 | 64909
17.8 | 2629.3 | 14536 | 59346 | 94907.5 | 152085 | 154670 | 31 | 50758.6
25.1 | 2412 | 12417 | 46901 | 71285 | 88179.5 | 59672.5 | 39.599998 | 33310.1
35.5 | 2183.55 | 10474 | 36790.5 | 51944.5 | 34755.5 | 24542 | 50 | 24135.9
50.1 | 1948.3 | 8705 | 28359.5 | 39765 | 13933.5 | 13057 | 63 | 18425.3
70.8 | 1712.65 | 7129.2 | 21600 | 30650 | 3814.25 | 2633.9 | 79 | 15275.2
100 | 1482.6 | 5753.05 | 15830.5 | 22445.5 | 1508.565 | 458.265 | 100 | 12162.2